## Sheet1
Chemical Resistance Chart
CHART LEGEND
A | Resistant, no indication that serviceability would be impaired
B | Variable resistance, depending on conditions of use
C | Unresistant, not recommended for service applications under any conditions
_ | Information not yet available
|  | TANK MATERIALS | [5 empty] | TANK FITTING MATERIALS
|  | LDPE, LMDPE & HDPE |  | Polypropolene |  | XLPE |  | PVC | CPVC | EPDM | NEOPRENE | VITON | 316 SS | TITANIUM | HASTELLOY C
REAGENT | CONC | 70 ° | 140 ° | 70 ° | 140 ° | 70 ° | 140 °
Acetone |  | C | C | A | A | C | C | C | C | C | C | C | A | A | A
Acetaldehyde* | 100% | B | C | A | B | B | C | C | C | A | C | C | A | A | A
Acetic Acid* | 10% | A | A | A | A | A | A | A | A | A | A | B | A | A | A
Acetic Acid* | 60% | A | B | A | A | A | A | A | A | A | B | B | A | A | A
Acetic Anhydride* |  | C | C | _ | _ | C | C | C | C | B | A | C | A | A | A
Air |  | A | A | A | A | A | A | A | A | A | A | A | A | A | A
Aluminum Chloride | all concentr. | A | A | A | A | A | A | A | A | A | A | A | C | B | A
Aluminum Fluoride | all concentr. | A | A | A | A | A | A | A | A | A | A | A | C | A | B
Aluminum Sulphate | all concentr. | A | A | A | A | A | A | A | A | A | A | A | B | A | B
Alums | all types | A | A | A | A | A | A | A | A | A | A | A | A | _ | A
Ammonia | 100% dry gas | A | A | A | A | A | A | B | A | A | A | A | A | C | A
Ammonium Carbonate |  | A | A | A | A | A | A | A | A | A | A | _ | B | A | B
Ammonium Chloride | sat'd | A | A | A | A | A | A | A | A | A | A | A | C | B | A
Ammonium Fluoride | sat'd | A | A | A | A | A | A | A | A | B | A | A | C | A | A
Ammonium Hydroxide | 10% | A | A | A | A | A | A | A | A | B | A | B | A | A | B
Ammonium Hydroxide | 28% | A | A | A | A | A | A | A | A | A | A | B | A | A | B
Ammonium Nitrate | sat'd | A | A | A | A | A | A | A | A | A | B | A | A | A | B
Ammonium Persulphate | sat'd | A | A | A | A | A | A | A | A | A | A | A | B | A | B
Ammonium Sulphate | sat'd | A | A | A | A | A | A | A | A | A | A | A | B | A | B
Ammonium Metaphoshate | sat'd | A | A | A | A | A | A | A | A | A | A | A | B | A | B
Ammonium Sulfide | sat'd | A | A | A | A | A | A | A | A | A | A | A | B | A | B
Amyl Acetate*# | 100% | C | C | B | C | C | C | C | C | A | C | C | A | A | A
Amyl Alcohol*# | 100% | A | A | A | B | A | A | A | A | A | A | B | A | B | A
Amyl Chloride*# | 100% | C | C | C | C | C | C | C | C | C | C | B | A | C | A
Aniline*# | 100% | C | C | A | A | A | C | C | C | B | C | C | B | C | B
Aqua Regia + |  | C | C | C | C | C | C | C | C | C | C | B | C | A | C
Arsenic Acid | all concentr. | A | A | A | A | A | A | A | A | A | A | A | A | B | B
Aromatic Hydrocarbons *# |  | C | C | _ | _ | C | C | C | C | C | C | A | C | _ | _
Ascorbic Acid | 10% | A | A | A | A | A | A | A | A | A | A | A | _ | _ | _
Barium Carbonate | sat'd | A | A | A | A | A | A | A | A | A | A | A | B | A | B
Barium Chloride | sat'd | A | A | A | A | A | A | A | A | A | A | A | A | A | B
Barium Hydroxide |  | A | A | A | A | A | A | A | A | A | A | A | B | B | A
Barium Sulphate | sat'd | A | A | A | A | A | A | B | B | A | A | A | B | B | _
Barium Sulphide | sat'd | A | A | A | A | A | A | A | A | A | A | A | B | A | A
Beer |  | A | A | A | A | C | C | A | A | A | C | A | A | B | B
Benzene*# |  | C | C | B | C | C | C | C | C | C | C | A | B | A | B
Benzoic Acid | all concentr. | A | A | A | A | A | A | A | A | C | A | A | B | B | A
Bismuth Carbonate | sat'd | A | A | A | A | A | A | A | A | A | A | A | A | A | B
Bleachlye | 10% | A | A | A | A | A | A | A | A | A | A | A | A | B | B
Borax | sat'd | A | A | A | A | A | A | A | A | A | A | A | A | B | A
Boric Acid | all concentr. | A | A | A | A | A | A | A | B | A | A | A | A | A | A
Boron Trifluoride |  | A | A | _ | _ | A | A | A | A | A | A | A | _ | B | _
Brine |  | A | A | A | A | A | A | A | A | A | A | A | C | A | A
Bromine + | liquid | C | C | C | C | C | C | C | C | C | C | A | C | A | A
Bromine Water # | sat· d | C | C | C | _ | C | C | C | C | C | C | A | C | A | A
Butanediol* | 10% | A | A | A | A | A | A | _ | _ | _ | _ | _ | _ | _ | _
Butanediol* | 60% | A | A | A | A | A | A | _ | _ | _ | _ | _ | _ | _ | _
Butanediol* | 100% | A | A | A | A | A | A | _ | _ | _ | _ | _ | _ | _ | _
Butter* |  | A | A | A | A | C | C | _ | A | A | B | A | A | _ | _
n-Butyl Acetate*# | 100% | A | C | C | C | A | C | C | B | B | C | B | B | A | A
n-Butyl Alcohol | 100% | A | A | A | _ | A | A | A | B | B | A | A | A | A | A
Butyric Acid # | conc. | C | C | _ | _ | _ | _ | B | B | B | C | B | B | A | A
Calcium Bisulphide |  | A | A | A | A | A | A | A | A | A | A | A | B | A | _
Calcium Carbonate | sat'd | A | A | A | A | A | A | A | A | A | A | A | B | B | B
Calcium Chlorate | sat'd | A | A | A | A | A | A | A | A | A | _ | A | _ | _ | _
Calcium Chloride | sat'd | A | A | A | A | A | A | A | A | B | A | A | B | A | A
Calcium Hydroxide | conc. | A | A | A | A | A | A | A | A | B | C | A | B | A | B
Calcium Hypochlorite | bleach sol'n | A | A | A | B | B | B | B | B | A | C | A | C | _ | B
Calcium Nitrate | 50% | A | A | A | A | A | A | A | A | A | B | A | A | A | _
Calcium Oxide | sat'd | A | A | _ | _ | A | A | A | A | A | A | A | A | A | A
Calcium Sulphate |  | A | A | A | A | A | A | A | A | A | C | _ | B | A | A
Camphor Oil*# |  | C | C | C | C | C | C | _ | _ | _ | _ | A | A | _ | _
Carbon Dioxide | all concentr. | A | A | A | A | A | A | A | A | A | A | A | A | A | A
Carbon Disulphide |  | C | C | B | C | C | C | C | C | C | C | A | B | B | B
Carbon Monoxide |  | A | A | A | A | A | A | A | A | A | A | A | A | A | A
Carbon Tetrachloride# |  | C | C | C | C | C | C | B | C | C | C | A | B | A | A
Carbonic Acid |  | A | A | A | A | A | A | A | A | A | A | A | A | B | A
Caster Oil # | conc. | A | A | A | A | A | A | A | A | A | A | A | A | A | A
Chlorine + | 100% dry gas | C | C | C | C | B | C | C | C | C | C | A | C | C | B
Chlorineliquid + |  | C | C | C | C | C | C | A | A | C | C | A | C | A | A
Chlorine Water + | 2% sat'd sol'n | A | A | A | B | A | A | A | A | C | C | A | C | A | A
Chlorobenzene*# |  | C | C | C | C | C | C | C | C | C | C | A | A | A | B
Chlorofoam*# |  | B | C | C | C | C | C | C | C | C | C | A | A | A | A
Chlorosulphonic Acid | 100% | C | C | C | C | C | C | C | C | C | C | C | B | C | A
Chrome Alum | sat'd | A | A | A | A | A | A | A | A | A | A | A | A | A | A
Chromic Acid | 80% | _ | _ | A | _ | _ | _ | C | C | C | C | B | B | C | B
Chromic Acid | 50% | A | B | A | A | A | B | B | B | B | C | A | B | C | B
Chromic Acid | 10% | A | A | A | A | A | A | A | A | B | C | A | B | C | B
Cider* |  | A | A | A | A | C | C | _ | _ | _ | A | A | A | A | _
Citric Acid* | sat'd | A | A | A | A | A | A | _ | B | A | A | A | A | A | A
Coconut Oil Alcohols* |  | A | A | A | A | A | A | A | A | A | A | A | A | A | A
Coffee |  | A | A | A | A | A | A | A | A | A | A | A | A | A | A
Cola Concentrates* |  | A | A | A | A | A | A | A | A | A | A | A | A | A | A
Copper Chloride | sat'd | A | A | A | A | A | A | A | A | A | A | A | C | A | A
Copper Cyanide | sat'd | A | A | A | A | A | A | A | A | A | A | A | B | B | B
Copper Fluoride | 2% | A | A | A | A | A | A | A | A | A | _ | A | A | A | A
Copper Nitrate | sat'd | A | A | A | A | A | A | A | A | _ | A | A | B | B | A
Copper Sulphate | sat'd | A | A | A | A | A | A | A | A | A | A | A | B | A | A
Corn Oil* |  | A | A | A | A | A | A | A | A | A | A | A | A | A | A
Cottonseed Oil* |  | A | A | A | A | A | A | A | A | A | A | A | A | A | A
Cuprous Chloride | sat'd | A | A | A | A | A | A | A | A | A | A | A | C | A | A
Detergents, Synthetic* |  | A | A | A | A | A | A | A | A | A | A | A | A | A | A
Developers, Photographic |  | A | A | A | A | A | A | A | A | _ | _ | _ | A | A | A
Dextrin | sat'd | A | A | A | A | A | A | A | A | A | A | A | A | A | A
Destrose | sat'd | A | A | A | A | A | A | A | A | A | A | A | A | A | A
Diazo Salts |  | A | A | A | A | A | A | A | A | _ | _ | _ | _ | _ | _
Dibutylphthalate*# |  | B | B | A | B | B | B | C | C | _ | _ | _ | A | _ | _
Dichlorobenzene*# |  | C | C | _ | _ | C | C | _ | _ | _ | _ | _ | _ | _ | _
Diethyl Ketone*# |  | B | B | _ | _ | B | C | _ | _ | _ | _ | _ | _ | _ | _
Diethylene Glycol* |  | A | A | A | A | A | A | C | C | A | A | A | A | A | B
Diglycolic Acid* |  | A | A | _ | _ | A | A | A | A | A | _ | A | A | A | _
Dimethylamine |  | C | C | _ | _ | C | C | C | C | C | A | C | A | _ | _
Disodium Phosphate |  | A | A | A | A | A | A | A | A | _ | _ | A | A | A | _
Emulsions, Photographic* |  | A | A | A | A | A | A | A | A | A | A | A | A | A | A
Ethyl Acetate*# | 100% | B | C | B | B | B | C | C | C | B | C | C | A | A | A
Ethyl Alcohol* | 100% | A | A | A | A | A | A | A | A | A | A | A | A | A | A
Ethyl Alcohol* | 35% | A | A | A | A | A | A | A | A | A | A | A | A | A | A
Ethyl Benzene*# |  | C | C | C | C | C | C | _ | _ | _ | _ | _ | A | _ | _
Ethyl Chloride # |  | C | C | C | C | C | C | C | C | A | B | A | A | A | A
Ethyl Ether # |  | C | C | B | C | C | C | C | C | C | C | C | A | A | B
Ethylene Chloride*# |  | C | C | C | C | C | C | C | C | A | B | A | A | B | C
Ethylene Glycol* |  | A | A | A | A | A | A | A | A | A | A | A | A | A | B
Fatty Acids* |  | A | A | A | A | A | A | B | B | C | B | A | A | B | A
Ferric Chloride | sat'd | A | A | A | A | A | A | A | A | A | B | A | C | A | B
Ferric Nitrate | sat'd | A | A | A | A | A | A | A | A | A | A | A | A | A | B
Ferrous Chloride | sat'd | A | A | A | A | A | A | A | A | A | A | A | C | A | B
Ferrous Sulphate |  | A | A | A | A | A | A | A | A | A | A | A | A | A | A
Fish Solubles* |  | A | A | A | A | A | A | A | A | A | A | A | A | A | A
Fluoboric Acid |  | A | A | A | A | A | A | A | A | A | A | A | C | C | A
Fluosillic Acid | conc. | A | B | A | B | A | A | A | A | A | A | A | B | C | A
Fluosillic Acid | 32% | A | A | A | A | A | A | A | A | A | A | A | B | C | A
Formic Acid | all concentr. | A | A | A | A | A | A | A | A | A | A | C | C | C | A
Fructose | sat'd | A | A | A | A | A | A | A | A | A | A | A | A | A | A
Fruit Pulp* |  | A | A | A | A | A | A | A | A | A | A | A | A | A | A
Furtural # | 100% | B | C | C | C | C | C | C | C | B | C | C | B | B | A
Furfuryl Alcohol*# |  | B | C | C | C | C | C | _ | _ | _ | _ | A | A | _ | _
Gallic Acid* | sat'd | A | B | A | A | A | A | A | B | B | B | A | B | A | B
Gasoline*# |  | B | C | B | C | A | C | C | C | C | B | A | A | A | A
Glucose |  | A | A | A | A | A | A | A | A | A | A | A | A | A | A
Glycerine* |  | A | A | A | A | A | A | A | A | A | A | A | A | A | A
Glycol* |  | A | A | A | A | A | A | A | A | A | A | A | A | A | A
Glycolic Acid* | 30% | A | A | A | A | A | A | A | A | A | A | A | A | A | A
Grape Sugar | sat'd ag. | A | A | A | A | A | A | A | A | A | A | A | A | A | A
n-Heptane*# |  | B | B | _ | _ | A | C | C | A | C | A | A | A | A | A
Hexachlorobenzene |  | A | _ | _ | _ | A | A | _ | _ | _ | _ | _ | _ | _ | _
Hexanol, Tertiary* |  | A | A | _ | _ | A | A | _ | _ | _ | _ | B | A | A | _
Hydrobromic Acid | 50% | A | A | A | A | A | A | A | A | A | B | A | C | A | B
Hydrochloric Acid | all concentr. | A | A | A | A | A | A | A | A | A | _ | A | C | C | A
Hydrocyanic Acid | sat'd | A | A | _ | _ | A | A | A | A | A | _ | A | C | B | _
Hydrofluoric Acid* | 60% | A | A | A | A | A | A | A | A | A | _ | A | C | C | A
Hydrogen | 100% | A | A | A | A | A | A | A | A | A | A | A | A | A | A
Hydrogen Chloride | dry gas | A | A | A | A | A | A | _ | _ | _ | _ | _ | _ | _ | _
Hydrogen Peroxide | 30% | B | B | A | _ | A | A | A | A | _ | _ | A | B | B | A
Hydrogen Peroxide | 10% | A | A | A | B | A | A | A | A | _ | _ | A | B | B | A
Hydrogen Sulphide |  | A | A | A | A | A | A | A | A | A | A | C | B | A | A
Hydroquinone |  | A | A | A | A | A | A | A | A | _ | C | A | _ | _ | _
Hypochlorous Acid | conc. | A | A | A | A | A | A | A | A | _ | _ | A | _ | A | A
Inks # |  | A | A | A | A | A | A | A | A | _ | _ | A | C | A | A
Iodine + | in k1 sol'n | B | _ | _ | _ | B | C | C | C | B | C | A | C | C | B
Isopropyl Alcohol | 100% | _ | _ | A | A | A | A | A | A | _ | A | A | A | A | A
Lead Acetate | sat'd | A | A | A | A | A | A | A | A | A | A | A | A | A | A
Lead Nitrate |  | A | A | _ | _ | A | A | A | A | A | A | A | A | A | A
Lactic Acid* | 20% | A | A | A | A | A | A | A | A | A | A | A | B | B | B
Linseed Oil* | 100% | B | C | A | A | A | C | A | A | _ | A | A | A | A | A
Magnesium Carbonate | sat'd | A | A | A | A | A | A | A | A | A | A | A | A | A | A
Magnesium Chloride | sat'd | A | A | A | A | A | A | A | A | A | A | A | A | A | A
Magnesium Hydroxide | sat'd | A | A | A | A | A | A | A | A | A | A | A | A | A | A
Magnesium Nitrate | sat'd | A | A | A | A | A | A | A | A | A | A | A | A | A | A
Magnesium Sulphate | sat'd | A | A | A | A | A | A | A | A | A | A | A | A | A | A
Mercuric Chloride | 40% | A | A | A | A | A | A | A | A | A | A | A | C | A | C
Mercuric Cyanide | sat'd | A | A | A | A | A | A | B | A | _ | A | A | C | A | _
Mercury |  | A | A | A | A | A | A | B | A | A | A | A | A | A | A
Methyl Alcohol* | 100% | A | A | A | A | A | A | A | A | B | B | C | A | A | C
Methylethyl, Ketone*# | 100% | B | C | A | B | B | C | C | C | A | C | C | A | A | A
Methylene Chloride*# | conc. | C | C | B | _ | C | C | C | C | C | C | C | A | A | B
Milk |  | A | A | A | A | C | C | A | A | A | A | A | A | A | A
Mineral Oils # |  | B | C | A | B | A | C | A | A | A | A | A | A | A | A
Molasses |  | A | A | A | A | A | A | A | A | C | A | A | A | A | A
Naphtha*# |  | B | C | _ | _ | B | C | A | A | C | C | A | A | A | A
Naphthalene*# |  | B | _ | A | A | C | C | C | C | C | C | A | A | A | A
Nickel Chloride | conc. | A | A | A | A | A | A | A | A | A | A | A | C | A | B
Nickel Nitrate | sat'd | A | A | A | A | A | A | A | A | A | A | A | B | B | B
Nickel Sulphate | conc. | A | A | A | A | A | A | A | A | A | A | A | B | B | B
Nicotine* | dilute | A | A | A | A | A | A | A | A | _ | _ | _ | _ | _ | _
Nitric Acid | 0-30% | A | A | C | C | A | A | A | A | B | A | A | A | A | A
Nitric Acid + | 30-50% | A | B | C | C | A | B | B | B | B | A | A | A | A | A
Nitric Acid + | 70% | A | B | C | C | A | B | C | C | C | A | A | A | A | A
Nitric Acid + | 95-98% | C | C | C | C | C | C | C | C | C | _ | A | A | A | A
Nitrobenzene*# | 100% | C | C | C | C | C | C | C | C | C | B | A | A | C
n-Octane |  | A | A | _ | _ | A | A | _ | _ | _ | _ | _ | _ | _ | _
Oleic Acid |  | B | C | A | B | A | C | C | A | B | C | B | B | C | B
Oxalic Acid* | sat'd | A | A | A | B | A | A | A | C | A | B | A | B | C | B
Perchloroethylene# |  | C | C | _ | _ | C | C | C | B | C | C | A | A | A | B
Phosphoric Acid | 95% | A | A | A | A | A | B | B | A | B | B | A | B | B | A
Photographic |  | A | A | A | A | A | A | A | A | A | A | A | A | A | A
Solutions
Plating Solutions*
Brass |  | A | A | A | A | A | A | A | A | A | A | A | A | A | A
Cadium | any con. | A | A | A | A | A | A | A | C | C |  | A | A | C | A
Chromium | any con. | A | A | A | A | A | A | A | A | _ | B | A | C | C | C
Copper |  | A | A | A | A | A | A | A | A | _ | A | A | A | A | A
Gold |  | A | A | A | A | A | A | A | A | _ | A | A | A | A | A
Indium |  | A | A | A | A | A | A | A | A | _ | A | A | _ | _ | _
Lead |  | A | A | A | A | A | A | A | A | _ | _ | A | C | C | A
Nickel |  | A | A | A | A | A | A | A | A | _ | _ | A | C | A | C
Rhodium |  | A | A | A | A | A | A | A | A | _ | _ | A | A | C | A
Silver |  | A | A | A | A | A | A | A | A | _ | _ | A | C | C | A
Tin |  | A | A | A | A | A | A | A | A | _ | _ | A | C | A | A
Zinc |  | A | A | A | A | A | A | A | A | _ | A | A | C | A | B
Potassium Bicarbonate | sat'd | A | A | A | A | A | A | A | A | A | A | A | B | A | B
Potassium Bromide | sat'd | A | A | A | A | A | A | A | A | A | A | A | B | A | B
Potassium Bromate | 10% | A | A | A | A | A | A | A | A | A | A | A | B | A | B
Potassium Carbonate |  | A | A | A | A | A | A | A | A | A | A | A | B | A | B
Potassium Chlorate | sat'd | A | A | A | A | A | A | A | A | A | A | A | B | A | B
Potassium Chloride | sat'd | A | A | A | A | A | A | A | A | A | A | A | B | A | B
Potassium Chromate | 40% | A | A | A | A | A | A | A | A | A | A | A | B | A | B
Potassium Cyanide | sat'd | A | A | A | A | A | A | A | A | A | A | A | B | A | B
Potassium Dichromate | 40% | A | A | A | A | A | A | A | A | A | A | A | B | A | B
Potassium Ferri/Ferro-Cyanide | sat'd | A | A | A | A | A | A | A | A | A | A | A | B | A | B
Potassium Fluoride |  | A | A | A | A | A | A | A | A | A | A | A | B | A | B
Potassium Hydroxide | conc. | A | A | A | A | A | A | A | A | A | B | B | B | A | B
Potassium Nitrate | sat'd | A | A | A | A | A | A | A | A | A | A | A | B | A | B
Potassium Perborate | sat'd | A | A | A | A | A | A | A | A | A | A | A | B | A | B
Potassium Perchlorate | 10% | A | A | A | A | A | A | A | A | A | A | A | B | A | B
Potassium Permanganate | 20% | A | A | A | A | A | A | A | A | A | A | A | B | A | B
Potassium Persulphate | sat'd | A | A | _ | _ | A | A | A | A | A | A | A | B | A | B
Potassium Sulphate | conc. | A | A | A | A | A | A | A | A | A | C | A | B | A | B
Potassium Sulphide | conc. | A | A | A | A | A | A | A | A | A | C | A | B | A | B
Potassium Sulphite | conc. | A | A | A | A | A | A | A | A | A | C | A | B | A | B
Propargyl Alcohol* |  | A | A | _ | _ | A | A | _ | _ | _ | _ | _ | _ | _ | _
n-Propyl Alcohol* |  | A | A | A | A | A | A | A | _ | _ | A | A | A | A | A
Propylene Dichloride*# | 100% | C | C | C | C | C | C | A | _ | _ | _ | A | C | A | B
Propylene Glycol* |  | A | A | _ | _ | A | A | C | ) | ) | C | A | B | A | B
Pyridine* |  | A | _ | A | _ | A | C | C | B | B | C | C | A | B | B
Resorcinol | sat'd | A | A | _ | _ | A | A | _ | _ | _ | _ | _ | _ | _ | _
Sallcylic Acid | sat'd | A | A | _ | _ | A | A | A | A | A | A | A | A | A | A
Sea Water |  | A | A | A | A | A | A | A | A | A | A | A | A | A | A
Selenic Acid |  | A | A | _ | _ | A | A | A | A | A | _ | _ | _ | _ | _
Shortening* |  | A | A | A | A | A | A | A | A | A | A | A | A | A | A
Silver Nitrate Solution |  | A | A | A | A | A | A | A | A | A | A | A | A | A | A
Soap Solution* | any con. | A | A | A | A | A | A | A | A | A | A | A | A | A | A
Sodium Acetate | sat'd | A | A | A | A | A | A | B | B | A | B | C | B | A | A
Sodium Benzoate | 35% | A | A | A | A | A | A | A | A | A | A | A | A | A | A
Sodium Biscarbonate | sat'd | A | A | A | A | A | A | A | A | A | B | C | B | B | B
Sodium Bisulphate | sat'd | A | A | A | A | A | A | A | A | A | C | A | B | B | A
Sodium Bisulphite | sat'd | A | A | A | A | A | A | A | A | A | A | A | B | B | A
Sodium Borate |  | A | A | A | A | A | A | A | A | A | A | A | B | A | A
Sodium Bromide | dilute | A | A | A | A | A | A | A | A | A | A | A | A | A | A
Sodium Carbonate | cons. | A | A | A | A | A | A | A | A | A | A | C | A | A | A
Sodium Chlorate | sat'd | A | A | A | A | A | A | A | A | A | A | A | B | A | B
Sodium Chloride | sat'd | A | A | A | A | A | A | A | A | A | A | A | C | A | A
Sodium Cyanide |  | A | A | A | A | A | A | A | A | A | A | A | B | A | A
Sodium Dichromate | sat'd | A | A | A | A | A | A | A | A | A | A | A | A | A | A
Sodium Ferri/Ferro Cyanide | sat'd | A | A | A | A | A | A | A | A | A | A | A | A | A | A
Sodium Fluoride | sat'd | A | A | A | A | A | A | A | A | A | C | A | C | A | A
Sodium Hydroxide | conc. | A | A | A | A | A | A | A | A | A | B | A | B | B | B
Sodium Hypochlorite 1 |  | A | A | A | B | B | B | B | B | B | C | A | C | C | B
Sodium Nitrate |  | A | A | A | A | A | A | A | A | A | B | A | B | A | B
Sodium Sulphate |  | A | A | A | A | A | A | A | A | A | B | A | B | A | B
Sodium Sulphide | sat'd | A | A | A | A | A | A | A | A | A | A | A | B | A | B
Sodium Sulphite | sat'd | A | A | A | A | A | A | A | A | A | A | A | B | A | B
Stannic Chloride | sat'd | A | A | A | A | A | A | A | A | B | C | A | C | A | B
Stannous Chloride | sat'd | A | A | A | A | A | A | A | A | A | A | A | A | A | B
Starch Solution* | sat'd | A | A | A | A | A | A | A | A | A | A | A | A | A | A
Stearic Acid* | 100% | A | A | A | A | A | A | B | B | B | B | A | A | A | B
Sulphuric Acid | 0-50% | A | A | A | B | A | A | A | A | B | C | A | C | C | B
Sulphuric Acid + | 70% | A | B | A | B | A | B | A | A | B | C | A | C | C | B
Sulphuric Acid + | 80% | A | C | C | C | A | B | A | A | B | _ | A | C | C | B
Sulphuric Acid + | 96% | B | C | C | _ | A | B | C | B | B | C | A | C | C | B
Sulphuric Acid + | 98-conc. | B | C | C | _ | B | C | C | B | B | C | A | C | C | B
Sulphuric Acid + | fuming | C | C | C | C | C | C | C | B | V | V | A | C | C | C
Sulphurous Acid |  | A | A | A | A | A | A | A | A | B | C | A | B | A | B
Tallow # |  | A | _ | A | A | A | B | _ | _ | _ | _ | A | A | _ | _
Tannic Acid* | sat'd | A | A | A | A | A | A | A | A | A | B | A | A | A | B
Tartaric Acid |  | A | A | A | A | A | A | A | A | B | B | A | C | A | B
Tetrolydrofuran*# |  | B | C | C | C | C | C | C | C | B | C | C | A | A | A
Titanium Tetrachloride* | sat'd | C | _ | _ | _ | C | C | _ | _ | _ | _ | _ | A | _ | _
Toluene* |  | B | B | C | C | C | C | C | C | C | C | C | A | A | A
Trichloroethylene*# |  | C | C | C | C | C | C | C | C | C | C | A | B | A | B
Triethylene Glycol* |  | A | A | _ | _ | A | A | _ | _ | _ | _ | _ | A | A | A
Trisodium Phosphate | sat'd | A | A | A | A | A | A | A | A | A | A | A | A | A | A
Turpentine # |  | C | C | C | C | C | C | B | B | C | C | A | A | B | B
Urea | 30% | A | A | A | A | A | A | B | B | _ | _ | _ | A | _ | _
Urine |  | A | A | A | A | A | A | A | A | A | C | A | A | _ | _
Vanilla Extract* |  | A | A | A | A | A | A | _ | _ | _ | _ | _ | _ | _ | _
Vinegar |  | A | A | A | A | A | A | A | A | A | C | A | A | A | A
Water |  | A | A | A | A | A | A | A | A | A | A | A | A | A | A
Wetting Agent* |  | A | A | A | A | A | A | _ | _ | _ | _ | _ | _ | _ | _
Whiskey* |  | A | A | A | A | C | C | A | A | A | A | A | A | A | A
Wines* |  | A | A | A | A | A | C | C | A | A | A | A | A | A | A
Xylene # |  | C | C | C | C | C | C | C | C | C | C | C | A | A | A
Yeast |  | A | A | A | A | A | A | A | A | A | A | A | A | A | A
Zinc Bromide | sat'd | A | A | _ | _ | A | A | A | A | A | A | A | A | A | A
Zinc Carbonate | sat'd | A | A | _ | _ | A | A | A | A | A | A | A | A | A | A
Zinc Chloride | sat'd | A | A | A | A | A | A | A | A | A | A | A | A | A | A
Zinc Oxide | sat'd | A | A | A | A | A | A | A | A | A | A | A | A | A | A
Zinc Stearate |  | A | A | _ | _ | A | A | A | A | A | A | A | A | A | A
Zinc Sulphate | sat'd | A | A | A | A | A | A | A | A | A | A | A | A | A | A